## Sheet1
Var1 | Var2
12.93719 | 0
25.87464 | 0.1721663
38.81248 | 0.3107048
51.74956 | 0.4403296
64.68639 | 0.5681302
77.6233 | 0.6835885
90.55979 | 0.809523
103.4966 | 0.9038962
116.4337 | 1.010022
129.3714 | 1.105689
142.3089 | 1.193632
155.2461 | 1.297815
168.1837 | 1.396217
181.1217 | 1.492595
194.0587 | 1.569686
204.5945 | 1.664099
217.5366 | 1.78098
230.4782 | 1.99632
243.419 | 2.079099
256.3596 | 2.152342
269.3003 | 2.198248
282.2392 | 2.270694
295.178 | 2.375723
308.1156 | 2.418828
321.0535 | 2.516412
333.9909 | 2.551158
346.9283 | 2.618414
359.8653 | 2.67176
372.8023 | 2.735114
385.7393 | 2.767165
398.6763 | 2.824305
411.614 | 2.866639
424.5515 | 2.90681
437.4889 | 2.970419
450.4267 | 3.025498
463.363 | 3.064559
476.301 | 3.061857
489.2391 | 3.254408
502.1776 | 3.279186
515.1161 | 3.327665
528.0554 | 3.37506
540.9943749 | 3.405455
553.934 | 3.46802
566.8733 | 3.485972
579.8124 | 3.515795
592.752 | 3.567782
605.6925 | 3.617146
618.6329 | 3.606424
631.5737 | 3.691058
644.5147 | 3.734573
657.455 | 3.780319
670.3959 | 3.806527
683.3376 | 3.850221
696.2789 | 3.761245
709.2217 | 3.986796
722.1641 | 4.037327
735.1056 | 4.082437
748.0475 | 4.118042
760.9907 | 4.167
773.9334 | 4.211977
786.878 | 4.226796
799.8238 | 4.282345
812.769 | 4.370672
825.7145 | 4.417571
838.6602 | 4.448022
851.6067 | 4.489934
864.5518 | 4.498348
877.4959 | 4.595228
890.4393 | 4.629158
903.3837 | 4.680511
916.1861 | 4.71408
929.1311 | 4.745753