## Sheet1
Var1 | Var2
13.05739 | 0
26.11239 | 0.04561821
39.16821 | 0.2705443
52.22466 | 0.5705973
65.28029 | 0.7704227
78.33751 | 0.8849652
91.3942 | 1.086578
104.4506 | 1.234697
117.5068 | 1.44146
130.5637 | 1.600472
143.6201 | 1.703867
156.6755 | 1.859218
169.731 | 1.943731
182.7865 | 2.111397
195.8415 | 2.143085
205.3771 | 2.351627
218.4349 | 2.368825
231.4935 | 2.770185
244.5507 | 2.89391
257.6087 | 2.918016
270.6654 | 3.027974
283.7202 | 3.157007
296.7756 | 3.278666
309.8292 | 3.378427
322.883 | 3.464213
335.9352 | 3.590711
348.9883 | 3.747244
362.042 | 3.85246
375.0978 | 3.904459
388.1534 | 4.011452
401.2091 | 4.1429
414.2654 | 4.258895
427.3217 | 4.410406
440.3783 | 4.488828
453.4367 | 4.679301
466.4948 | 4.71448
479.5538 | 4.81064
492.6143 | 5.257053
505.6757 | 5.319873
518.7374 | 5.447856
531.8017 | 5.604961
544.8655 | 5.757245
557.9312 | 5.886233
570.9976 | 6.038999
584.0642 | 6.132298
597.1315 | 6.337212
610.2003 | 6.497847
623.2699 | 6.674495
636.3398 | 6.854611
649.411 | 7.053427
662.482 | 7.169431
675.5539 | 7.340992
688.6285 | 7.485137