## Sheet1
Var1 | Var2
12.78731 | 0
25.5742 | 0.1654892
38.3603 | 0.3211745
51.14609 | 0.3561178
63.93391 | 0.5413691
76.72151 | 0.5967897
89.50917 | 0.7354826
102.2963 | 0.8145274
115.0831 | 0.9379295
127.8709 | 1.023835
140.6589 | 1.081518
153.4483 | 1.166346
166.238 | 1.279482
179.0265 | 1.331487
191.8166 | 1.405437
204.6058 | 1.468823
217.3998 | 1.23511
230.1923 | 1.535998
242.9855 | 1.618006
255.7778 | 1.68189
268.5713 | 1.748334
281.3649 | 1.729118
294.1585 | 1.857013
306.9509 | 1.907704
319.7422 | 1.966255
332.5333 | 1.983984
345.3253 | 2.039258
358.1166 | 2.080303
370.9071 | 2.117801
383.6976 | 2.107218
396.4874 | 2.205289
409.279 | 2.245135
422.0693 | 2.324396
434.8604 | 2.371116
447.6513 | 2.410535
460.4428 | 2.432415
473.2416 | 2.372012
486.0378 | 2.579881
498.8319 | 2.62061
511.6258 | 2.662483
524.4179 | 2.746321
537.2085 | 2.748826
549.999 | 2.822174
562.792 | 2.814765
575.5834 | 2.873485
588.3758 | 2.967947
601.17 | 3.017
613.9653 | 3.181496
626.7602 | 3.239406
639.5532 | 3.286298
652.3476 | 3.310561
665.1411 | 3.372701
677.9313 | 3.450388