## Sheet1
Var1 | Var2
22.34735 | 0
44.68781 | 0.7121453
67.02848 | 1.282274
89.36586 | 1.936061
111.703 | 2.203598
134.0387 | 2.718136
156.3732 | 2.946973
178.7098 | 3.351347
198.6867 | 3.743297
221.0188 | 3.77326
243.3503 | 4.010436
265.6818 | 4.25672
288.0127 | 4.479409
310.3427 | 4.886817
332.6717 | 4.893861
355.0013 | 5.183673
377.3309 | 5.288282
399.6596 | 5.444276
421.9884 | 5.691362
444.3174 | 5.836907
466.6466 | 6.0825
488.9758 | 6.229466
511.3061 | 6.387926
533.6369 | 6.51332
555.967 | 6.753578
578.2981 | 6.811156
600.6285 | 6.799354
622.9589 | 7.04088
645.2908 | 7.113771
667.6245 | 7.419961
689.96 | 7.677739
712.296 | 7.61571
734.6305 | 7.865205
756.9638 | 7.894989
779.2948 | 7.980728
801.6289 | 8.015053
823.961 | 8.160841
846.2934 | 8.290721
868.6259 | 8.440906
890.9587 | 8.408904
913.2925 | 8.670171
935.6275 | 8.643816
957.9637 | 8.840483
980.3012 | 8.794072
1002.64 | 9.02274
1024.978 | 9.064951
1047.317 | 9.081435
1069.658 | 9.149998
1092 | 9.281017
1114.344 | 9.481931
1136.69 | 9.598151
1159.037 | 9.791856
1181.386 | 9.715036
1203.737 | 9.76013
1226.087 | 9.843835
1248.441 | 9.989525
1270.796 | 10.04938
1293.151 | 10.07197
1315.507 | 10.31468
1337.866 | 10.40382
1360.225 | 10.4077
1382.588 | 10.45069
1404.95 | 10.54046
1427.314 | 10.76007
1449.679 | 10.71757
1504.132 | 10.73995