## Sheet1
Var1 | Var2
22.32942 | 0
44.65222 | 0.7395216
66.97465 | 1.480179
89.2973 | 2.125707
111.616 | 2.513382
133.9368 | 2.810824
156.2538 | 3.330429
178.57 | 3.565257
200.8866 | 3.932475
223.2035 | 4.208333
245.5184 | 4.466225
267.8336 | 4.726188
290.1467 | 4.956852
312.4593 | 5.298704
334.7708 | 5.364297
357.0822 | 5.597953
379.3952 | 5.778299
401.707 | 5.937228
424.0172 | 6.107151
446.3272 | 6.255417
468.6381 | 6.439537
490.9497 | 6.564058
513.2608 | 6.70259
535.5725 | 6.831194
557.8835 | 6.998458
580.1947 | 7.078939
602.5067 | 7.296974
624.8184 | 7.416983
647.13 | 7.607603
669.444 | 7.87544
691.7581 | 7.911648
714.0719 | 8.071933
736.3879 | 8.064599
758.7041 | 8.218455
781.0187 | 8.417385
803.3351 | 8.466831
825.65 | 8.478383
847.9657 | 8.556185
870.2817 | 8.785309
892.5979 | 8.741708
914.9153 | 8.955291
937.2341 | 8.937315
959.5544 | 9.089927
981.8758 | 9.202625
1004.197 | 9.200643
1026.519 | 9.242595
1048.842 | 9.439831
1071.166 | 9.59027
1093.493 | 9.568571
1115.82 | 9.709364
1138.148 | 9.77885
1160.478 | 9.936305
1182.809 | 9.962354
1205.141 | 9.971745
1227.475 | 10.05778
1249.808 | 10.12717
1272.143 | 10.34493
1294.477 | 10.41078
1316.812 | 10.43317
1339.149 | 10.09226
1361.485 | 10.49891
1383.825 | 10.54813
1406.163 | 10.76484
1428.501 | 10.75498
1450.84 | 10.87246
1505.367 | 10.99694